## Sheet1
Voltage (V) | Time (t) | Simulated Energy (J/cm² ) | Radiant Exposure, He (J/cm2) | PeakTemp (°C) | Substrate Max Temp (°C) | Wrinkled | Wrinkled | Cracked | Cracked | NiO WF (eV) | S Patil
500 | 200 | 0.641 | 0.744 | 202 | 35 | n | 0 | n | 0 |  | 2019-05-28
500 | 300 | 1.12 | 1.246 | 273 | 42.5 | n | 0 | n | 0
500 | 400 | 1.59 | 1.764 | 324 | 49 | y | 1 | n | 0
500 | 350 | 1.36 | 1.508 | 300 | 46 | y | 1 | n | 0
500 | 325 | 1.24 | 1.379 | 287 | 44 | n | 0 | n | 0 | 4.72
500 | 500 | 2.05 | 2.237 | 364 | 56 | y | 1 | n | 0
500 | 600 | 2.49 | 2.699 | 396 | 63 | y | 1 | n | 0
500 | 700 | 2.92 | 3.132 | 422 | 69.5 | y | 1 | n | 0
500 | 800 | 3.33 | 3.55 | 444 | 77 | y | 1 | n | 0
500 | 900 | 3.72 | 3.917 | 463 | 82 | y | 1 | n | 0
500 | 1000 | 4.11 | 4.298 | 480 | 87.5 | y | 1 | n | 0 | 4.8
500 | 1100 | 4.47 | 4.634 | 493 | 93 | y | 1 | n | 0
500 | 1200 | 4.83 | 5.011 | 505 | 99 | y | 1 | y | 1
500 | 1150 | 4.65 | 4.83 | 500 | 95 | y | 1 | y | 1
500 | 1125 | 4.56 | 4.743 | 497 | 94 | y | 1 | y | 1
450 | 200 | 0.452 | 0.511 | 151 | 32 | n | 0 | n | 0
450 | 300 | 0.801 | 0.911 | 204 | 37.5 | n | 0 | n | 0 |  | 2019-05-29
450 | 400 | 1.15 | 0.909 | 243 | 42.5 | n | 0 | n | 0
450 | 500 | 1.49 | 1.672 | 274 | 47.5 | n | 0 | n | 0
450 | 600 | 1.82 | 2.035 | 298 | 53 | y | 1 | n | 0
450 | 550 | 1.66 | 1.86 | 287 | 51 | n | 0 | n | 0
450 | 575 | 1.74 | 1.95 | 293 | 52 | n | 0 | n | 0
450 | 700 | 2.14 | 2.379 | 319 | 58 | y | 1 | n | 0
450 | 800 | 2.45 | 2.699 | 336 | 62.5 | y | 1 | n | 0
450 | 900 | 2.75 | 3.011 | 351 | 67 | y | 1 | n | 0
450 | 1000 | 3.04 | 3.28 | 364 | 72 | y | 1 | n | 0
450 | 1100 | 3.32 | 3.573 | 375 | 76 | y | 1 | n | 0
450 | 1200 | 3.59 | 3.821 | 385 | 80 | y | 1 | n | 0
450 | 1300 | 3.85 | 4.08 | 394 | 84 | y | 1 | y | 1
450 | 1250 | 3.72 | 3.976 | 390 | 82 | y | 1 | y | 1
450 | 1225 | 3.65 | 3.896 | 387 | 81 | y | 1 | y | 1
400 | 400 | 0.795 | 0.904 | 178 | 37.5 | n | 0 | n | 0 |  | 2019-05-30
400 | 500 | 1.04 | 1.181 | 200 | 41 | n | 0 | n | 0
400 | 600 | 1.28 | 1.455 | 219 | 45 | n | 0 | n | 0
400 | 700 | 1.51 | 1.709 | 234 | 48 | n | 0 | n | 0
400 | 800 | 1.73 | 1.958 | 247 | 51.5 | n | 0 | n | 0
400 | 900 | 1.95 | 2.2 | 259 | 55 | n | 0 | n | 0
400 | 1000 | 2.16 | 2.419 | 269 | 58 | n | 0 | n | 0
400 | 1100 | 2.36 | 2.637 | 277 | 61.5 | n | 0 | n | 0
400 | 1200 | 2.56 | 2.842 | 285 | 65 | n | 0 | n | 0
400 | 1250 | 2.66 | 2.942 | 288 | 66 | n | 0 | n | 0
400 | 1250 | 2.66 | 2.96 | 288 | 66 | n | 0 | n | 0
400 | 1275 | 2.71 | 3 | 290 | 66.5 | n | 0 | n | 0
400 | 1300 | 2.75 | 3.011 | 292 | 67 | n | 0 | n | 0
400 | 1400 | 2.94 | 3.236 | 298 | 70 | n | 0 | n | 0
400 | 1500 | 3.12 | 3.381 | 303 | 73 | n | 0 | n | 0
400 | 1600 | 3.3 | 3.578 | 308 | 75.5 | n | 0 | n | 0
400 | 1800 | 3.64 | 3.9 | 316 | 81 | y | 1 | n | 0
400 | 2000 | 3.96 | 4.208 | 322 | 86 | y | 1 | n | 0
400 | 1700 | 3.47 | 3.752 | 312 | 78 | n | 0 | n | 0
400 | 1750 | 3.56 | 3.825 | 314 | 80 | y | 1 | n | 0
400 | 1725 | 3.51 | 3.809 | 313 | 79 | n | 0 | n | 0 |  | 2019-05-31
400 | 1750 | 3.56 | 3.821 | 314 | 80 | n | 0 | n | 0
400 | 1775 | 3.6 | 3.867 | 315 | 81 | n | 0 | n | 0 | 4.79
400 | 1800 | 3.64 | 3.914 | 316 | 81 | y | 1 | n | 0
400 | 2100 | 4.11 | 4.369 | 325 | 88 | y | 1 | n | 0
400 | 2300 | 4.41 | 4.667 | 329 | 92.5 | y | 1 | y | 1
400 | 2200 | 4.26 | 4.509 | 327 | 91 | y | 1 | y | 1
400 | 2150 | 4.19 | 4.45 | 326 | 90 | n | 0 | y | 1
400 | 2125 | 4.15 | 4.396 | 326 | 89 | y | 1 | y | 1
350 | 2000 | 2.73 | 3.061 | 233 | 67 | n | 0 | n | 0
350 | 2200 | 2.95 | 3.246 | 237 | 70.5 | n | 0 | n | 0
350 | 2400 | 3.16 | 3.501 | 241 | 73.5 | n | 0 | n | 0
350 | 2600 | 3.36 | 3.661 | 243 | 76.5 | n | 0 | n | 0
350 | 2800 | 3.55 | 3.844 | 246 | 80 | n | 0 | n | 0
350 | 3000 | 3.73 | 4.005 | 247 | 82.5 | n | 0 | n | 0
350 | 3200 | 3.91 | 4.184 | 248 | 84 | n | 0 | n | 0
350 | 3400 | 4.07 | 4.37 | 249 | 87.5 | n | 0 | n | 0
350 | 3600 | 4.23 | 4.51 | 250 | 90 | n | 0 | n | 0
350 | 3800 | 4.39 | 4.674 | 250 | 92 | n | 0 | n | 0
350 | 4000 | 4.53 | 4.812 | 250 | 94 | n | 0 | n | 0
350 | 4200 | 4.67 | 4.932 | 250 | 97 | n | 0 | n | 0 |  | 2019-06-03
350 | 4600 | 4.94 | 5.192 | 250 | 101 | n | 0 | n | 0
350 | 5000 | 5.18 | 5.418 | 250 | 104 | n | 0 | n | 0
350 | 6000 | 5.71 | 5.963 | 251 | 112 | n | 0 | n | 0
350 | 7000 | 6.15 | 6.374 | 251 | 120 | n | 0 | n | 0
350 | 8000 | 6.53 | 6.712 | 251 | 125 | n | 0 | n | 0
350 | 9000 | 6.84 | 7.002 | 251 | 130 | n | 0 | n | 0
350 | 10000 | 7.11 | 7.269 | 251 | 134 | n | 0 | n | 0
350 | 15000 | 8.02 | 8.017 | 252 | 148 | n | 0 | n | 0
350 | 20000 | 8.52 | 8.389 | 253 | 156 | n | 0 | n | 0
350 | 25000 | 8.83 | 8.603 | 254 | 161 | n | 0 | n | 0
350 | 30000 | 9.03 | 8.715 | 255 | 164 | n | 0 | n | 0
350 | 40000 | 9.27 | 8.855 | 257 | 167 | n | 0 | n | 0
350 | 50000 | 9.41 | 8.877 | 258 | 169 | n | 0 | n | 0
350 | 60000 | 9.5 | 8.905 | 259 | 170 | n | 0 | n | 0
350 | 80000 | 9.63 | 8.937 | 262 | 171 | n | 0 | n | 0
350 | 100000 | 9.7 | 8.957 | 264 | 171 | n | 0 | n | 0 | 4.7
375 | 20000 | 9.89 | 9.774 | 296 | 177 | n | 0 | n | 0 |  | 2019-06-06 | This data goes after row 89
387 | 20000 | 10.6 | 10.498 | 318 | 188 | y | 1 | n | 0 |  |  | 375 | 20000 | 9.89 | 9.774 | 296 | 177 | n | 0 | n | 0
381 | 20000 | 10.2 | 10.176 | 307 | 182 | y | 1 | n | 0 |  |  | 387 | 20000 | 10.6 | 10.498 | 318 | 188 | y | 1 | n | 0
380 | 20000 | 10.2 | 10.106 | 306 | 181 | y | 1 | n | 0 |  | 2019-06-07 | 381 | 20000 | 10.2 | 10.176 | 307 | 182 | y | 1 | n | 0
379 | 20000 | 10.1 | 10.006 | 304 | 180 | n | 0 | n | 0 | 4.72 |  | 380 | 20000 | 10.2 | 10.106 | 306 | 181 | y | 1 | n | 0 | 2019-06-04
490 | 350 | 1.27 | 1.418 | 284 | 45 | y | 1 | n | 0 |  |  | 379 | 20000 | 10.1 | 10.006 | 304 | 180 | n | 0 | n | 0
490 | 325 | 1.16 | 1.302 | 271 | 43 | y | 1 | n | 0
490 | 320 | 1.14 | 1.273 | 269 | 42.5 | n | 0 | n | 0
490 | 315 | 1.12 | 1.245 | 266 | 42.5 | n | 0 | n | 0
480 | 320 | 1.07 | 1.19 | 254 | 41.5 | n | 0 | n | 0 |  |  | time | voltage | energy
480 | 330 | 1.11 | 1.238 | 259 | 42 | n | 0 | n | 0 |  |  | 100 | 5000 | 0.114
480 | 340 | 1.15 | 1.284 | 264 | 43 | n | 0 | n | 0 |  |  | 100 | 10000 | 0.232
480 | 350 | 1.2 | 1.332 | 268 | 43.5 | n | 0 | n | 0 |  |  | 100 | 15000 | 0.308
480 | 360 | 1.24 | 1.374 | 273 | 44 | y | 1 | n | 0 |  |  | 100 | 20000 | 0.338
470 | 390 | 1.28 | 1.418 | 270 | 45 | n | 0 | n | 0 |  |  | 200 | 5000 | 1.296
470 | 400 | 1.32 | 1.468 | 274 | 45.5 | n | 0 | n | 0 |  |  | 200 | 10000 | 1.853
470 | 410 | 1.36 | 1.511 | 277 | 46 | y | 1 | n | 0 |  |  | 200 | 15000 | 2.112
460 | 450 | 1.41 | 1.576 | 275 | 47 | y | 1 | n | 0 |  |  | 200 | 20000 | 2.229
460 | 440 | 1.38 | 1.531 | 272 | 46 | n | 0 | n | 0 |  |  | 300 | 5000 | 3.696
440 | 540 | 1.52 | 1.695 | 268 | 48.5 | n | 0 | n | 0 |  |  | 300 | 10000 | 4.959
440 | 550 | 1.55 | 1.709 | 271 | 49.5 | n | 0 | n | 0 |  |  | 300 | 15000 | 5.571
440 | 560 | 1.58 | 1.759 | 272 | 49.5 | y | 1 | n | 0 |  |  | 300 | 20000 | 5.888
430 | 640 | 1.7 | 1.899 | 272 | 51 | n | 0 | n | 0 |  |  | 400 | 5000 | 7.574
430 | 650 | 1.73 | 1.924 | 274 | 51.5 | y | 1 | n | 0 |  | 2019-06-10 | 400 | 10000 | 9.896
420 | 750 | 1.87 | 2.088 | 274 | 54 | y | 1 | n | 0 |  |  | 400 | 15000 | 10.851
420 | 740 | 1.85 | 2.06 | 272 | 53.5 | n | 0 | n | 0 |  |  | 400 | 20000 | 11.319
410 | 840 | 1.96 | 2.18 | 269 | 55 | n | 0 | n | 0 |  |  | 460 | 5000 | 10.738
410 | 850 | 1.98 | 2.206 | 270 | 55.5 | n | 0 | n | 0 |  |  | 460 | 10000 | 13.756
410 | 860 | 2 | 2.221 | 271 | 56 | n | 0 | n | 0 |  |  | 460 | 15000 | 14.9
410 | 870 | 2.03 | 2.25 | 272 | 56.5 | n | 0 | n | 0 |  |  | 460 | 20000 | 15.017
410 | 880 | 2.05 | 2.272 | 273 | 57 | n | 0 | n | 0
410 | 890 | 2.07 | 2.307 | 274 | 57 | n | 0 | n | 0
410 | 900 | 2.09 | 2.325 | 276 | 57 | n | 0 | n | 0
410 | 910 | 2.12 | 2.353 | 277 | 57.5 | n | 0 | n | 0
410 | 920 | 2.14 | 2.36 | 278 | 58 | n | 0 | n | 0
410 | 930 | 2.16 | 2.379 | 279 | 58.5 | n | 0 | n | 0
410 | 940 | 2.19 | 2.414 | 280 | 58.5 | n | 0 | n | 0
410 | 950 | 2.21 | 2.442 | 281 | 59 | n | 0 | n | 0
410 | 960 | 2.23 | 2.471 | 282 | 59.5 | n | 0 | n | 0
410 | 975 | 2.26 | 2.506 | 284 | 60 | n | 0 | n | 0
410 | 1000 | 2.32 | 2.564 | 286 | 61 | y | 1 | n | 0
390 | 2000 | 3.69 | 3.905 | 303 | 82 | n | 0 | n | 0
390 | 3000 | 4.99 | 5.203 | 318 | 102 | y | 1 | n | 0
390 | 2500 | 4.38 | 4.608 | 313 | 92 | y | 1 | n | 0
390 | 2400 | 4.25 | 4.456 | 312 | 90 | y | 1 | n | 0
390 | 2350 | 4.18 | 4.427 | 311 | 89 | y | 1 | n | 0
390 | 2250 | 4.05 | 4.281 | 309 | 87 | y | 1 | n | 0 |  | 2019-06-11
390 | 2200 | 3.98 | 4.212 | 308 | 86 | y | 1 | n | 0
390 | 2100 | 3.84 | 4.081 | 306 | 84 | y | 1 | n | 0
390 | 2050 | 3.77 | 4.03 | 304 | 83 | y | 1 | n | 0
390 | 2025 | 3.73 | 3.959 | 304 | 82 | y | 1 | n | 0
410 | 1000 | 2.32 | 2.564 | 286 | 61 | y | 1 | n | 0
390 | 2000 | 3.69 | 3.905 | 303 | 82 | n | 0 | n | 0
390 | 3000 | 4.99 | 5.203 | 318 | 102 | y | 1 | n | 0
390 | 2500 | 4.38 | 4.608 | 313 | 92 | y | 1 | n | 0
390 | 2400 | 4.25 | 4.456 | 312 | 90 | y | 1 | n | 0
390 | 2350 | 4.18 | 4.427 | 311 | 89 | y | 1 | n | 0
390 | 2250 | 4.05 | 4.281 | 309 | 87 | y | 1 | n | 0 |  | 2019-06-12
390 | 2200 | 3.98 | 4.212 | 308 | 86 | y | 1 | n | 0
390 | 2100 | 3.84 | 4.081 | 306 | 84 | y | 1 | n | 0
390 | 2050 | 3.77 | 4.03 | 304 | 83 | y | 1 | n | 0
390 | 2025 | 3.73 | 3.959 | 304 | 82 | y | 1 | n | 0
390 | 2010 | 3.71 | 3.917 | 303 | 81.5 | y | 1 | n | 0
390 | 2000 | 3.69 | 3.912 | 305 | 83 | n | 0 | n | 0
380 | 2000 | 3.44 | 3.694 | 284 | 78 | n | 0 | n | 0
380 | 3000 | 4.65 | 4.861 | 299 | 96.5 | n | 0 | n | 0
380 | 3100 | 4.76 | 4.987 | 300 | 98 | n | 0 | n | 0
380 | 3500 | 5.16 | 5.413 | 301 | 104 | n | 0 | n | 0
380 | 4000 | 5.61 | 5.858 | 301 | 111 | n | 0 | n | 0
380 | 4500 | 6.02 | 6.282 | 301 | 117 | y | 1 | n | 0
380 | 4450 | 5.98 | 6.244 | 302 | 116 | n | 0 | n | 0 | 4.9
370 | 20000 | 9.6 | 9.509 | 287 | 173 | n | 0 | n | 0 |  | 2019-06-13
370 | 100000 | 10.5 | 10.059 | 300 | 189 | n | 0 | n | 0
375 | 100000 | 11.1 | 10.22 | 309 | 193 | n | 0 | n | 0 |  | 2019-06-25
380 | 100000 | 11.4 | 10.358 | 319 | 198 | n | 0 | n | 0
385 | 100000 | 11.8 | 10.532 | 331 | 204 | n | 0 | n | 0
390 | 100000 | 12 | 10.612 | 339 | 208 | n | 0 | n | 0
400 | 100000 | 12.3 | 10.689 | 349 | 212 | n | 0 | n | 0